## 1.20
Quality Inspection Certificate
NO | :
DATE | :
CUSTOMER | : | PT. CANNING INDONESIAN PRODUCTS
ITEM/SIZE | : | Ø 1.24
LOT. NO | PRODUCTION DATE |  | DIAMETER |  |  | ELONGATION |  |  | TENSILE STRENGTH |  |  | COPPER CONTENT | CONDUCTOR RESISTANCE | ELECTRICAL CONDUCTIVITY | REMARKS
|  |  | (mm) |  |  | (%) |  |  | (Kg/mm²) |  |  | (%) | (Ω/km) | IACS (%)
|  |  | 1.24 | + | 0.01 | 28 | + | 3 | 22 | - | 30 | 99.9 | Max 14.51 | Min 100
No : IWPI-04-092A
Rev : 1
Date : 06/06/2022