## CCA 2
Quality Inspection Certificate
NO | :
DATE | :
CUSTOMER | : | PT. COMETA CAN
ITEM/SIZE | : | Ø1.24
LOT. NO | PRODUCTION DATE |  | DIAMETER |  |  | ELONGATION |  |  | TENSILE STRENGTH |  |  | Cu Content | ELECTRICAL RESISTIVIY | ELECTRICAL CONDUCTIVITY | REMARKS
|  |  | (mm) |  |  | (%) |  |  | (Kg/mm2) |  |  | (%) | (Ohm.mm²/m) | (% IACS)
|  |  | 1.24 | + | 0.01 | 25 | - | 31 | 22 | - | 30 | Min 99.95 | Max 0.017241 | Min 100
No : IWPI-04-092A
Rev : 1
Date : 06/06/2022