## A
CERTIFICATE OF ANALYSIS
C10200 OXYGEN FREE COPPER BUSBAR
PO No. | [7 empty] | Name of Customer
Reference | : JIS H3140 | [6 empty] | Date
Temper Designation | : Half Hard (1/2H) | [6 empty] | COA No. |  |  | P
MECHANICAL, ELECTRICAL AND CHEMICAL PROPERTIES
Batch Number | Nominal Size | Appearance |  |  | Dimension |  |  |  |  | Status
[5 empty] | Thickness (mm) (Standard) | Width (mm) (Standard) | Length (mm) | Radius (mm) | Bend of Busbar (mm) Max 3.5 mm
|  | No Dirty No Blackspot No Blisters | [7 empty] | OK
Batch Number | Nominal Size | Electrical Conductivity (%IACS) Min. 100% | Weight Resistivity (Ω.g/m2) Max. 0.15328 | Elongation (%) Min. 15% | Tensile Strength (N/mm2) Min. 245 Max. 315 | Bend Test 90o | *Hydrogen Embrittlement | Cu Content (%) Min. 99.960% | Oxygen Content (ppm) Max. 10 ppm | Status
230921-120087 231031-100130 | 5 x 40 - RD |  | 99.61 | 0.15388 | 24.32 | 313.6 | No Crack | 99.997 | 3.8 | OK
230920-120086 | 5 x 30 - RD |  | 99.25 | 0.15443 | 21.7 | 309.36 | No Crack | 99.997 | 2.4 | OK
230921-040134 231101-040175 | 5 x 20 - RD |  | 100.64 | 0.15229 | 15.4 | 298.54 | No Crack | 99.996 | 5.8 | OK
[6 empty] | No Crack | No Crack |  |  | OK