## 1.38
Quality Inspection Certificate
NO | :
DATE | :
CUSTOMER | : | MASAMI PASIFIK
ITEM/SIZE | : | Ø 1.38
LOT. NO | PRODUCTION DATE |  | DIAMETER |  |  | ELONGATION |  |  | TENSILE STRENGTH |  |  | ELECTRICAL CONDUCTIVITY | REMARKS
|  |  | (mm) |  |  | (%) |  |  | (Kg/mm2) |  |  | (% IACS)
|  |  | 1.38 | + | 0.01 | 31 | + | 3 | 22 | - | 30 | Min 100.00